## README
SMX Marker Compatibility Knowledge Base
Purpose | Compatibility constraints & options for SMX markers - which elements/forms can be used in which substrate, and why - backed by a verified scientific reference library. Companion to 'SMX Marker Suppliers - Comprehensive.xlsx'. Built from the SMX project documents + a web literature sweep (June 2026).
The 4 compatibility dimensions | (1) SUBSTRATE solubility/embedding - dissolves/alloys/disperses in the matrix; (2) PROCESS & thermal stability - survives melt/casting/dyeing/UV; (3) XRF & ICP DETECTION - spectral overlaps that constrain multi-element codes; (4) REGULATORY & toxicology - REACH/RoHS/food-contact/OEKO-TEX/SAPS limits.
Substrates covered | Gold (solid-solution/alloying), engine oil & fuel (oil-soluble organometallics), polymers/masterbatch (melt), textiles (dyeing/bleaching), coatings/paint (dispersion/UV).
Sheets
Compatibility Matrix | At-a-glance: 38 marker elements x 8 dimensions, colour-coded verdict (green=Go, amber=Caution, red=Exclude, blue=Info) + 1-line reason. Last column = SOURCING (best form -> key suppliers), cross-linked to 'SMX Marker Suppliers - Comprehensive.xlsx'.
Compatibility Rules | Detailed verdict rows (element/pair/form x dimension x substrate) with full reasons + Ref IDs. Includes the safety-elimination rules from the SMX docs.
Gold Solubility Data | Quantitative max terminal solid solubility (at% AND wt%) of each marker element in fcc-Au, with temperature, retention on cooling, and source. Note: at <=30 ppm most limits have headroom - the real gold constraints are immiscibility+high-MP (W/Mo/Re/Ta) and detectability.
XRF Lines & Interference | Principal Ka1/La1 energies (keV) for every marker element + ~38 concrete line-overlap pairs that constrain multi-element codes.
ICP Interference | ~30 ICP-OES emission & ICP-MS isobaric/polyatomic (esp. lanthanide-oxide) interferences with mitigations.
Reference Library | 124 annotated sources (journal articles, phase-diagram DBs, NIST/LBL line data, EPA/ASTM/ISO standards, ECHA/FDA regs, tox DBs) - the 'extensive list of articles', each with DOI/URL + what it establishes + verification status.
Verdict legend | Go = compatible / available. Caution = usable with a managed constraint. Exclude = strong reason to avoid. Info = contextual / reference case.
Verification legend | verified-fetched (green) = content retrieved this session. verified-search (amber) = existence + metadata confirmed via search/Crossref, full page not fetched (often paywalled). No DOIs, authors or limit values were fabricated; unconfirmed items are labelled, not asserted.
Headline findings
Gold | Best solid-solubility marker = Mn (extensive), then In/Ga; Mo/W/Re/Ta/Si/Sb/Te/Bi are essentially immiscible (use as 2nd-phase/compound only); rare earths form line compounds (~0 solubility).
Oil | P/S-free carboxylates/diketonates of rare earths + Zr/Ti are the clean markers (Zr neodecanoate = benchmark). EXCLUDE Mo (native FM background). All metal markers add sulfated ash - negligible at 5-50 ppm but tally near low-SAPS limits.
Polymer/Textile/Coating | OXIDES are the universally robust form. Avoid nitrate/acetate/hydroxide in polymer MELT (decompose <300C). Anatase TiO2 is excluded for outdoor coatings (photocatalytic). RE salts work as covert textile markers (ICP-OES).
XRF | The rare-earth L-line region is the worst overlap zone: never co-code an RE (read on L) with its conflicting 3d metal (Eu+Mn/Fe, Tb+Fe/Co, Er+Co, Yb+Ni, Lu+Zn). Resolve heavy RE on a Fe/Ni/Cu substrate by reading RE K-lines instead.
ICP | Mid/heavy lanthanides suffer light-RE/Ba OXIDE interferences (+16 amu); monoisotopic Tb/Ho/Tm/Ta have no escape isotope. Best fix = ICP-MS/MS (triple-quad) O2/N2O mass-shift, or hold CeO+/Ce+ <1-2%.
Regulatory | Food-contact is the binding constraint: EU 10/2011 caps the SUM of all lanthanides at 0.05 mg/kg, with low SMLs for Sb (0.04), Co (0.05), Mn (0.6), Al/Ba (1.0). Cobalt is the single riskiest marker (SVHC + sensitizer). RoHS restricts none of the markers.
Biggest open gaps | (1) No direct study of marker survival through oxidative/reductive TEXTILE bleaching. (2) Quantitative max-solubility wt% for RE/Sr/Sc in gold not in primary papers (rely on ASM Vol.3). (3) No oil-soluble W/Hf carboxylate found (availability gap). (4) Real-oil thermal/interaction behaviour at 5-50 ppm is inferred from neat precursor data. (5) Some food-contact SMLs for Sr & refractory/metalloid markers not located - confirm dossiers before food-contact use.
How to use for marker selection | 1) Screen safety (Rules). 2) Pick substrate column in Matrix -> shortlist Go/Caution elements. 3) Choose the FORM (Rules: oxide for solids, carboxylate/diketonate for oil, metal for gold). 4) Check XRF + ICP sheets for code conflicts between your chosen pair/triple. 5) Check Regulatory for the end-use. 6) Cite the Ref IDs in your assessment for traceability.

## Compatibility Matrix
At-a-glance marker compatibility. Verdict colour: green=Go amber=Caution red=Exclude blue=Info. See 'Compatibility Rules' for full reasons + citations, 'Gold Solubility Data' for max wt% in Au, and the XRF/ICP sheets for line-level detail. Sourcing column links to 'SMX Marker Suppliers - Comprehensive.xlsx'. *Co passes elemental safety but its salts are an SVHC.
Element | Sym | Group | Safety | Gold (alloying) | Engine oil | Polymer (melt) | Textile / Coating | XRF detection | ICP detection | Regulatory | Sourcing (best form -> key suppliers)
Scandium | Sc | Rare earth | OK | Caution - intermetallics, low solubility (untested) | Go - Sc 2-EH avail. (REP); clean background | Go - Sc2O3 stable | Go - oxide | Clean - Ka 4.09 keV | Caution - Ce/Nd matrices interfere (OES); ScO | Go - no specific limit located | Sc2O3/metal: Stanford SAM, American Elements, ESPI; Sc(TMHD)3: J&K, Strem
Yttrium | Y | Rare earth | OK | Caution - Au-Y line compounds, ~0 solubility | Go (A) - Y 2-EH/TMHD; TOP forensic marker | Go - Y2O3 | Go - mordant/oxide | Caution - Y Kb overlaps Nb Ka (ladder) | Clean - Y-89 monoisotopic | Caution - lanthanide-group food SML 0.05 mg/kg | Y 2-EH/TMHD (oil): Rare Earth Products, abcr; Y2O3: Chem-Impex, AE
Lanthanum | La | Rare earth | OK | Caution - Au-La compounds, ~0 solubility | Go (A) - La neodecanoate/2-EH | Go - La2O3 (hygroscopic) | Go - mordant, acid-insoluble | Caution - La La 4.65 ~ Ti Ka/Kb; La/Pr | Caution - strong oxide former (LaO on Gd155) | Caution - lanthanide-group food SML 0.05 | Neodecanoate/2-EH: Rare Earth Products, Chengdu Beyond; La2O3: Chem-Impex, IREL; La(TMHD)3: abcr
Cerium | Ce | Rare earth | OK | Caution - Au-Ce compounds, ~0 solubility | Go oil / Caution fuel (catalytically active) | Go - CeO2 very stable | Go - RE pigment, weather-stable | Caution - Ce La 4.84 ~ V Ka | Caution - CeO on Sm152/Gd158; oxide former | Caution - lanthanide-group food SML 0.05 | 2-EH: Rare Earth Products; CeO2: Chem-Impex, GFS, Treibacher; nano: PlasmaChem
Praseodymium | Pr | Rare earth | OK | Caution - line compounds, ~0 solubility | Go (A) - RE carboxylate | Go - Pr6O11 pigment | Go - oxide | Caution - Pr Lb ~ Cr Ka; La/Pr overlap | Caution - PrO on Tb159 | Caution - lanthanide-group food SML 0.05 | Pr6O11: PIDC, Iwatani, Edgetech; 2-EH: Rare Earth Products
Neodymium | Nd | Rare earth | OK | Caution - Au-Nd intermetallics, ~0 sol | Go (A) - Nd neodecanoate/2-EH | Go - Nd2O3 | Go - oxide | Caution - Nd Lb ~ Mn Ka; Ce/Nd | Caution - NdO on Tb/Er; worst OES matrix | Caution - lanthanide-group food SML 0.05 | Neodecanoate/2-EH: Comar, Chengdu Beyond; Nd2O3: Chem-Impex, Less Common Metals
Samarium | Sm | Rare earth | OK | Caution - compound former, ~0 sol | Go (A) - RE 2-EH (via REP) | Go - Sm2O3 | Go - oxide | Caution - Sm La near Mn Ka | Caution - CeO/NdO on Sm; SmO on Dy/Ho | Caution - lanthanide-group food SML 0.05 | Sm2O3 / 2-EH: Rare Earth Products, Chem-Impex, Meliorum
Europium | Eu | Rare earth | OK | Caution - compound former, ~0 sol | Go (A) - RE 2-EH/TMHD | Go - Eu2O3 | Go - oxide | Exclude(pair) - Eu La ~ Mn Ka; Eu Lb ~ Fe Ka | Severe - BaO on Eu151/153 | Caution - lanthanide-group food SML 0.05 | Eu2O3 / Eu(TMHD)3: Chem-Impex, abcr, Rare Earth Products
Gadolinium | Gd | Rare earth | OK | Caution - compound former, ~0 sol | Go (A) - RE 2-EH | Go - Gd2O3 | Go - oxide | Caution - Gd La near Fe Ka | Severe - LaO/CeO/PrO on Gd155/157/158 | Caution - lanthanide-group food SML 0.05 | Gd2O3: Chem-Impex, GFS, Meliorum; Gd(TMHD)3: abcr
Terbium | Tb | Rare earth | OK | Caution - compound former, ~0 sol | Go (A) - RE 2-EH/TMHD | Go - Tb4O7 | Go - oxide | Exclude(pair) - Tb La ~ Fe Ka; Tb Lb ~ Co Ka | Severe - NdO on Tb159 (monoisotopic) | Caution - lanthanide-group food SML 0.05 | Tb4O7: Edgetech, Metall Rare Earth; TMHD: Rare Earth Products
Dysprosium | Dy | Rare earth | OK | Caution - compound former, ~0 sol | Go (A) - RE 2-EH | Go - Dy2O3 | Go - oxide | Caution - Dy La between Fe/Co Ka | Severe - SmO on Dy163 | Caution - lanthanide-group food SML 0.05 | Dy2O3: Chem-Impex, Meliorum; DyF3: Liche Opto
Holmium | Ho | Rare earth | OK | Caution - compound former, ~0 sol | Go (A) - RE 2-EH/TMHD | Go - Ho2O3 | Go - oxide | Exclude(pair) - Ho Lb ~ Ni Ka / Co Kb | Severe - SmO on Ho165 (monoisotopic) | Caution - lanthanide-group food SML 0.05 | Ho2O3 / Ho(TMHD)3: abcr, Rare Earth Products, Chem-Impex
Erbium | Er | Rare earth | OK | Caution - compound former, ~0 sol | Go (A) - RE 2-EH | Go - Er2O3 | Go - oxide | Exclude(pair) - Er La ~ Co Ka | Severe - NdO/SmO on Er166; OES Cu325 | Caution - lanthanide-group food SML 0.05 | Er2O3: Chem-Impex, Edgetech, Nanomaritsa
Thulium | Tm | Rare earth | OK | Caution - compound former, ~0 sol | Go (A) - RE 2-EH | Go - Tm2O3 | Go - oxide | Caution - Tm La below Ni Ka | Severe - EuO on Tm169 (monoisotopic) | Caution - lanthanide-group food SML 0.05 | Tm2O3: Noah, Edgetech, Chem-Impex
Ytterbium | Yb | Rare earth | OK | Caution - compound former, ~0 sol | Go (A) - Yb neodecanoate/2-EH; forensic | Go - Yb2O3 | Go - oxide | Exclude(pair) - Yb La ~ Ni Ka; Lu/Yb | Moderate - GdO on Yb172/173 | Caution - lanthanide-group food SML 0.05 | Neodecanoate/2-EH: Rare Earth Products; Yb2O3: Chem-Impex
Lutetium | Lu | Rare earth | OK | Caution - compound former, ~0 sol | Go (A) - RE 2-EH | Go - Lu2O3 | Go - oxide | Exclude(pair) - Lu La ~ Co Kb; Lu Lb ~ Zn Ka | Severe - TbO on Lu175 (near-mono) | Caution - lanthanide-group food SML 0.05 | Lu2O3 / LuF3: Noah, Metall Rare Earth, Rare Earth Products
Titanium | Ti | Refractory/TM | OK | Caution - Au4Ti; modest solubility | Go (A) - Ti neodecanoate; Caution: Ti is itself an additive (background) | Go - TiO2 rutile; anatase Exclude (photocatalytic) | Caution - use coated-rutile in coatings | Caution - Ti Ka ~ Ba La; Ti Kb crowds La/Ce | Caution - PO/SO/SiOH on Ti47/48 | Go - TiO2 color additive (US); EU E171 delisted as food additive | Neodecanoate: Dorf Ketal (Tyzor), Borchers, Dura; TiO2 rutile: Tecnan, IoLiTec, AE
Zirconium | Zr | Refractory/TM | OK | Caution - Au-Zr intermetallics | Go (A) - Zr neodecanoate = BENCHMARK oil marker; clean bkgd | Go - ZrO2 / YSZ | Go - acid-resistant | Caution - Sr Kb ~ Zr Ka (ladder) | Clean - (ZrO on Cd114 minor) | Go - no specific limit located | Neodecanoate: Umicore VALIREX, Borchers, Reaxis; 2-EH: Anhui Fitech, Hefei TNJ; ZrO2/YSZ: Tosoh, Inframat; Zr(TMHD)4: abcr/J&K
Hafnium | Hf | Refractory/TM | OK | Caution - like Zr, intermetallics | Caution (B) - Hf carboxylate scarce (custom synth) | Go - HfO2 | Go - oxide | Caution - Hf La ~ Ni Kb / Cu Ka / W La | Moderate - DyO on Hf177 | Go - no specific limit located | Hf(TMHD)4: Atomax, Gelest; HfO2/metal: ATI, Materion, Neo
Vanadium | V | Refractory/TM | OK | Caution - limited solubility | Caution (B) - VO(acac) decomp ~400C; V background; catalyst-active | Go - V2O5 (toxic dust) | Go - oxide | Caution - V Ka in La Lb / Ce La region | Severe - ClO/SOH/ArN on V51 (use He cell) | Caution - V2O5 respiratory irritant (ATSDR) | V2O5: Treibacher, Anhui Fitech; VO(acac)2: Shanghai Epoch; octoate: Todini
Niobium | Nb | Refractory/TM | OK | Caution->Exclude - Nb3Au, low sol | Info - no common oil-soluble carboxylate | Go - Nb2O5 | Go - oxide | Caution - Y Kb ~ Nb Ka (ladder) | Clean | Go - no specific limit located | Metal/Nb2O5: CBMM, Taniobis, GAM; nano Nb2O5: Cerion
Tantalum | Ta | Refractory/TM | OK | Exclude - very low sol; refractory MP 3017C | Info - no oil carboxylate | Go - Ta2O5 | Go - oxide | Severe - Ta La ~ Cu Ka | Severe - HoO on Ta181 (monoisotopic) | Go - no specific limit located | Metal/Ta2O5: Taniobis, GAM, Admat, OTIC; nano: HWNano
Chromium | Cr | Refractory/TM | OK (Cr-III) | Caution - ordered phases, dilute only | Caution (B) - wear-metal background | Go - Cr2O3 (keep Cr-III) | Caution - Cr(VI) restricted; use Cr(III)/metal | Caution - Pr Lb / Ce Lb ~ Cr Ka | Severe - ArC/ClOH on Cr52/53 (He cell) | Caution - Cr(VI) REACH XVII 47; Cr(III) OK | Cr2O3 / Cr(III): AE, Stanford, Loba; metal: ESPI
Manganese | Mn | Refractory/TM | OK | Go - extensive solid solution (best TM in Au) | Go (A) - Mn 2-EH; Caution: Mn(acac) low decomp; MMT catalyst | Go - Mn3O4 / MnO2 | Go - oxide | Caution - overlaps Eu La / Nd Lb; Cr Kb | Moderate - generally clean (CaO minor) | Caution - food SML 0.6; ATSDR neuro (Mn) | Mn 2-EH: Shepherd, Optichem; Mn(TMHD)3: Fluorochem, TCI; Mn3O4: AE, US-nano
Molybdenum | Mo | Refractory/TM | OK | Exclude - immiscible with Au | Exclude (C) - heavy native FM background (MoDTC); reactive | Caution - MoO3 volatile/sublimes in hot melt | Go - Ce-Mo oxide pigment | Severe - Mo La ~ S Ka / Pb Ma (2.3 keV pileup) | Clean (Mo); MoO on Cd114 | Go - no specific limit located | Mo octoate: Shepherd, Todini; MoO3: AE, Anhui Fitech; MoO2(TMHD)2: abcr
Tungsten | W | Refractory/TM | OK | Exclude - immiscible; refractory MP 3422C | Caution (B) - no W carboxylate (WS2 route adds S) | Go - WO3 (robust) | Go - oxide | Moderate - W La between Cu/Zn Ka | Moderate - ErO on W182 | Go - no specific limit located | Metal/WO3: H.C. Starck, Plansee, Buffalo Tungsten; nano WO3: HWNano
Rhenium | Re | Refractory/TM | OK | Exclude - immiscible with Au | Info - no oil carboxylate; costly | Caution - Re2O7 volatile; use perrhenate | Caution - Re2O7 volatile/soluble | Severe - Re La ~ Zn Ka | Clean - ReO minor | Go - no specific limit located | Metal/perrhenate: Rhenium Alloys, Neo Silmet, ESPI
Cobalt | Co | Transition | OK* | Caution->Exclude - miscibility gap | Go (A) - Co 2-EH; Caution: pro-oxidant | Go - Co3O4 | Caution - Co skin sensitizer | Caution - Er La ~ Co Ka; Tb Lb | Moderate - CaO on Co59 | Exclude/Caution - Co salts SVHC; food 0.05; OEKO-TEX 1.0 | Co 2-EH: Shepherd, Optichem; Co3O4: AE, Anhui Fitech
Aluminium | Al | Post-transition | OK | Caution - interstitial; AuAl2 'purple plague' | Info - Al 2-EH (custom) | Go - Al2O3 | Go - oxide | Clean - Al Ka 1.49 keV (light, surface only) | Clean - (high ambient background common) | Caution - food SML 1.0 mg/kg | Al(TMHD)3/acac: J&K, abcr, Gelest; Al2O3 nano: Tecnan, IoLiTec
Silicon | Si | Metalloid | OK | Exclude - eutectic, ~0 solid solubility | Info - n/a | Go - SiO2 / colloidal silica | Go - silica | Clean - Si Ka 1.74 keV (light) | Clean - (ubiquitous background) | Go - SiO2 GRAS (21 CFR 182.90) | Colloidal SiO2: Taki Chemical, Tecnan, IoLiTec; SiC: Nanomakers
Gallium | Ga | Post-transition | OK | Caution->Go - limited sol, low MP | Info - n/a | Go - Ga2O3 | Go - oxide | Minor - Ga Ka 9.25 keV clean (unless Zn/W heavy) | Moderate - ArCl on Ga71; use 69Ga | Go - no specific limit located | Metal/Ga2O3: Indium Corp, 5N Plus, Vital, PPM
Germanium | Ge | Metalloid | OK | Caution - eutectic, ~0 solid solubility | Info - n/a | Go - GeO2 (water-soluble) | Caution - GeO2 slightly soluble | Minor - Ge Ka 9.89 keV clean | Severe - Ar2/ArS on Ge72; use 74Ge | Go - no specific limit located | Metal/GeO2: Umicore, 5N Plus, Vital, PPM
Indium | In | Post-transition | OK | Go - appreciable solubility (tested by PM) | Info - n/a | Go - In2O3 / ITO | Go - oxide | Severe - In La ~ K Ka | Severe - In115/Sn115 isobaric; use 113In | Go - no specific limit located | Metal/In2O3: Indium Corp, 5N Plus, PPM; In(TMHD)3: AE/Ereztech
Tin | Sn | Post-transition | OK | Caution - some sol; AuSn solder | Info - Sn octoate exists | Go - SnO2 / ATO | Go - oxide | Moderate - Sn La near K/Ca; read Sn Ka 25.3 | Moderate - isobars with In/Cd; use 118Sn | Caution - organotin SMLs (10/2011); inorganic Sn OK | Metal/SnO2: Indium Corp, 5N Plus; ATO nano: Fusnano, Nanophase
Antimony | Sb | Metalloid | OK | Exclude(solution) - AuSb2, <1 at% | Info - n/a | Go - Sb2O3 (flame retardant) | Caution - OEKO-TEX ~30; Sb2O3 susp. carcinogen | Moderate - Sb La near K/Ca; read Sb Ka 26.4 | Moderate - Sb123/Te123; use 121Sb | Caution - food SML 0.04 (low!); OEKO-TEX | Sb2O3: Anhui Fitech, AE; metal: 5N Plus, William Rowland
Tellurium | Te | Metalloid | OK | Exclude(solution) - AuTe2, ~0 sol | Info - n/a | Go - TeO2 | Caution - Te compounds | Moderate - Te La ~ Ca Ka; read Te Ka 27.5 | Moderate - Te on Sb123; use Te128 | Caution - Te OEL 0.1 mg/m3 (powder handling) | Metal/TeO2: 5N Plus, Vital Materials, PPM
Bismuth | Bi | Post-transition | OK | Exclude(solution) - Au2Bi, low sol | Info - Bi neodecanoate (BiCAT) | Go - Bi2O3 (stable, high-Z) | Go - oxide | Clean - Bi La 10.84 keV (note As/Pb region near) | Clean - Bi-209 monoisotopic, clean | Go - Bi low toxicity | Bi neodecanoate (BiCAT): Shepherd, Reaxis; Bi2O3: Anhui Fitech, Nanophase; metal: 5N Plus
Strontium | Sr | Alkaline earth | OK | Caution->Exclude - intermetallics; reactive | Info - Sr(TMHD)2 precursor | Go - SrCO3 (high decomp; survives melt) | Go - oxide/carbonate | Caution - Sr Kb ~ Zr Ka; Sr Ka clean | Clean - Sr-88 | Info - no specific SML located; low tox (Ca analog) | Sr(TMHD)2: Strem, abcr, ProChem; SrCO3: AE, Loba

## Compatibility Rules
Dimension | Element / Pair / Form / Class | Substrate / Application | Verdict | Reason | Key Ref(s)
Safety | Radioactive: Tc, Po, At, Ra, Rn, actinides (U, Th...) | All | Exclude | Radioactive - eliminated up front per SMX safety screen. | SMX docs
Safety | Toxic: As, Cd, Pb, Hg, Be, Se, Tl | All | Exclude | Toxic/poisonous - eliminated; confirmed by EU 10/2011 'ND', REACH Annex XVII, RoHS. | REG1,REG3,REG4
Safety | Reactive/burning: Li, Na, K, Rb, Cs (Mg, Ca limited) | All | Exclude | Highly reactive/flammable; Mg/Ca too reactive for clean alloying/handling. | SMX docs
Gold solubility | Mn | Gold | Go | Extensive solid solubility in fcc Au at high T (Au3Mn, AuMn order). Best-soluble TM marker. MA ~1 wt%. | G11,G26
Gold solubility | In | Gold | Go | Appreciable terminal fcc solubility (several at%) before AuIn/AuIn2. Tested by PM. MA ~1 wt%. | G5,G26
Gold solubility | Ga | Gold | Caution | Limited but nonzero Au(fcc) solubility; rich intermetallic field; low MP eases MA. Tested by PM. | G21,G31,G26
Gold solubility | Ti | Gold | Caution | Modest terminal solubility; forms Au4Ti etc. Detectable to 12 ppm. Low at% marker. | G9,G26
Gold solubility | Zr | Gold | Caution | Limited Au(fcc) solubility; Au-rich intermetallics. Detectable ~30 ppm. Low-loading only. | G15,G26
Gold solubility | Hf | Gold | Caution | Restricted solubility; intermetallics dominate (Zr-like). | G10,G26
Gold solubility | V | Gold | Caution | Limited solubility (<~4 wt%); detectable to 3 ppm. Good dilute marker. | G3,G26
Gold solubility | Cr | Gold | Caution | Terminal fcc solubility at high T (~<2 wt%) but ordered/decomposes on cooling. Reg. limit issue (3-10 ppm). | G1,G26
Gold solubility | Co | Gold | Caution | Eutectic with large solid-state miscibility gap; small low-T solubility. Detectable 12 ppm. | G2,G26
Gold solubility | Sc | Gold | Caution | Au-Sc intermetallics (e.g. AuSc); low terminal solubility. Marker as dilute/compound. | G26
Gold solubility | Y, La, Ce, Pr, Nd (light RE) | Gold | Caution | Au-RE line compounds (strong negative dH); negligible terminal solid solubility (~0). Marker sits as 2nd phase. | G24,G25,G26,G27
Gold solubility | Sm, Eu, Gd, Tb, Dy, Ho, Er, Tm, Yb, Lu (heavy RE) | Gold | Caution | Expected line-compound formers, negligible Au solubility (by analogy; no individual phase-diagram papers). | G26
Gold solubility | Sn | Gold | Caution | Some terminal solubility then AuSn/AuSn2/AuSn4 (key solder). Watch low-MP eutectic. | G22,G26
Gold solubility | Al | Gold | Caution | Au-Al intermetallics ('purple plague' AuAl2); limited Au-side solubility; reactive. Alloyed to 20% in jewelry. | G26
Gold solubility | Nb | Gold | Caution | Low solubility; Nb3Au (A15) compounds. Marginal as dilute marker; high MP. | G8,G26
Gold solubility | Ge | Gold | Caution | Simple eutectic ~361C; near-zero solid solubility (<~1 at%). Classic Au-Ge die-attach solder; marker as 2nd phase. | G20,G26
Gold solubility | Sr | Gold | Caution | Au-Sr intermetallics; negligible solubility; Sr reactivity/volatility complicates MA. | G26
Gold solubility | Ta | Gold | Exclude | Very limited solubility + refractory MP 3017C makes MA impractical; Ta3Au-type compounds. | G14,G26
Gold solubility | Mo | Gold | Exclude | Au-Mo essentially immiscible (large miscibility gaps), no compounds; MP 2623C. Will not alloy uniformly. | G7,G26
Gold solubility | W | Gold | Exclude | Au-W essentially immiscible, no phases, near-zero solubility; MP 3422C. | G12,G26
Gold solubility | Re | Gold | Exclude | Au-Re near-complete immiscibility; MP 3186C. | G13,G26
Gold solubility | Sb | Gold | Exclude | Eutectic + AuSb2; Sb solid solubility <~1 at%. Marker as compound, not solution. Reg. limit ~10 ppm. | G4,G26
Gold solubility | Te | Gold | Exclude | Eutectic + AuTe2 (calaverite); negligible solubility. Brittle at >0.1 wt%. | G6,G26
Gold solubility | Bi | Gold | Exclude | Eutectic + Au2Bi; very low Bi solubility. Spec limit ~20 ppm in PM gold. | G23,G26
Gold solubility | Si | Gold | Exclude | Classic simple eutectic (~363C, 18.6 at%); mutual solid solubility ~nil. Marker as 2nd phase. | G19,G26
Gold solubility | Cu, Ag, Pd, Pt (reference cases) | Gold | Info | Complete/near-complete fcc solid solution - the 'fully soluble' benchmarks. Already present in PM gold -> not used as markers. | G16,G17,G18
Oil compatibility | Zr | Engine oil | Go | Zr neodecanoate/octoate commercial & oil-soluble; ~0 native background; no P/S. BENCHMARK marker. Ash-forming (tiny at ppm). | O13,O14,O28
Oil compatibility | Ti | Engine oil | Caution | Ti neodecanoate is an established AW/FM additive -> finished oils may ALREADY contain Ti (background). Verify base oil. | O13,O14,O1
Oil compatibility | Y, La, Ce, Nd, Yb + RE | Engine oil | Go | RE neodecanoates/2-EH available; RE absent from oil additives & wear metals -> clean, distinctive. No P/S. Ce/Nd also fuel-catalytic. | O14,O28,O30,O1
Oil compatibility | Mn | Engine oil | Go | Mn 2-EH/naphthenate oil-soluble; trace wear background. Caution: Mn(acac) low decomp; MMT->Mn3O4 catalyst fouling if in fuel. | O25,O28,O31
Oil compatibility | Co | Engine oil | Go | Co 2-EH/naphthenate classic driers, oil-soluble; not an oil additive (clean). Caution: redox/pro-oxidant - keep 5-15 ppm. | O23,O28
Oil compatibility | V | Engine oil | Caution | Vanadyl acac/2-EH oil-soluble but VO(acac)2 decomposes ~400C (engine hot-zone); V background from HFO; catalyst-active; ash. | O24,O26
Oil compatibility | Hf | Engine oil | Caution | Hf mirrors Zr but commercial oil-soluble Hf scarce (custom synth); not in standard ICP panels (method extension). | O14
Oil compatibility | W | Engine oil | Caution | No simple oil-soluble W carboxylate; delivered as WS2 (adds S) or W-carbonyl. Clean background if a soluble form secured. | O32
Oil compatibility | Mo | Engine oil | Exclude | Mainstream FM (MoDTC) present 50-250 ppm in many oils & in ICP panels -> marker dose buried; reactive with ZDDP/detergents. | O2,O15,O16,O17,O18
Oil compatibility | All RE + Zr/Ti/Hf carboxylates & diketonates | Engine oil | Go | Carboxylate/beta-diketonate ligands are C/H/O only -> add NO P or S; preserve ZDDP P-window (GF-6 0.06-0.08%) & S caps. Major advantage. | O11,O23,O28
Oil compatibility | All metal markers (ash) | Engine oil | Caution | Every metal marker forms sulfated ash (D874). At 5-50 ppm increment is <<0.01% - negligible vs ACEA C (0.5-0.8%) & ILSAC GF-7/API SQ (0.9%), but tally in low-SAPS oils near the ceiling. | O6,O9,O10
Oil compatibility | Volatile diketonates (TMHD/acac of Fe,Mn,Ni,V; Y-TMHD) | Engine oil | Caution | High volatility (sublime <100C) risks marker loss via evaporation (Noack)/maldistribution. Prefer low-volatility neodecanoate/naphthenate. | O23,O25,O27
Oil compatibility | Declared performance-neutral marker | Engine oil | Info | API 1509 explicitly permits markers that 'distinguish product without materially impacting performance'; conformance audits compare measured vs filed chemistry. | O7
Process / thermal | Rare-earth oxides (CeO2, La2O3, Nd2O3...) | Polymer melt | Go | Sesquioxides/CeO2 thermally stable far above melt temps; survive compounding. Disperse: control particle size / silane. | P2,P10,P11
Process / thermal | RE oxide | Textile (acid dyeing) | Go | Acid-insoluble & thermally stable; pigment-grade RE oxides resist solvents/chemicals. | P11,P12,P16
Process / thermal | RE salt (applied bath) | Textile (reactive/alkaline dye) | Go | RE3+ coordinates cellulose -OH; improves dye fixation; wash-durable to 50 cycles. Used as covert ICP-OES marker. | P16,P17,P18,P19
Process / thermal | RE-oxide / RE-Mo-oxide pigment | Coating (UV/weather) | Go | Weather-, light-, chemical-stable; high NIR reflectance; non-toxic. | P10,P11,P12,P13
Process / thermal | TiO2 rutile, surface-coated (SiO2/Al2O3/ZrO2) | Coating | Go | Coated rutile suppresses photocatalytic radical generation that chalks the binder. | P1
Process / thermal | TiO2 anatase or uncoated | Coating / outdoor polymer | Exclude | Photocatalytically degrades the organic matrix under UV. Indoor-only, or pick another element. | P1
Process / thermal | ZrO2 (zirconia) | Polymer & coating | Go | Survives PC/epoxy processing; acid-resistant; raises thermal stability at low loadings. | P5,P8
Process / thermal | Bi2O3 | Polymer & epoxy | Go | Raises composite thermal stability; tolerated to high loadings (transition ~730C >> processing). | P7,P8
Process / thermal | Sb2O3 / SnO2 | Polymer (PVC) | Go | Fine oxide powders disperse & are processing-stable (Sb2O3 fire-reactive with halogens = functional). | P9
Process / thermal | WO3 | Polymer | Go | Robust to high-T processing. | P9-cf
Process / thermal | MoO3 | Polymer | Caution | Comparatively volatile / sublimes & reduces (MoO3->Mo4O11) at elevated T - marker loss risk in hot/reducing melts. Prefer WO3/tungstate. | -
Process / thermal | Metal nitrate (e.g. Ce(NO3)3) | Polymer melt (>200-300C) | Caution | Nitrates decompose ~190-300C (-> oxide + NO2); gassing/voids/colour. Convert to oxide before compounding. | P20,P24
Process / thermal | Metal carbonate (SrCO3, RE carbonates) | Polymer melt | Go | Stable through normal melt temps (SrCO3 decomp ~875C). Survive processing (not pure oxide, but metal-calibrated). | P22
Process / thermal | Metal acetate / hydroxide | Polymer melt | Caution | Decompose low (hydroxides <150-340C; acetates ~110-250C) releasing volatiles/water -> foaming. Prefer oxide. | P20
Process / thermal | Marker-form general rule | Polymer/Textile/Coating | Info | OXIDES = universally robust (thermal+chemical). Nitrate/acetate/hydroxide OK for water-based textile/coating but risky in polymer melt. | P10-P13,P20,P22-P24
Process / thermal | RE/Ti/Zr oxide vs bleaching | Textile (oxidative/reductive) | Info | Inferred Go (acid/oxidiser-insoluble) but NO direct study of marker survival through H2O2/hydrosulfite bleach - key experimental gap. | P16,P17
Regulatory | Lanthanides (sum La...Lu, +Sc/Y) | Food-contact polymer | Caution | EU 10/2011: SUM of all lanthanides <= 0.05 mg/kg. Multiple RE markers share one tiny migration budget. Choose low-migration carriers. | REG1,REG2
Regulatory | Cobalt (salts) | All / food / textile | Exclude | Co compounds = REACH SVHC (CMR 1B) + skin sensitizer; food SML 0.05; OEKO-TEX 1.0 (Class I). Riskiest single marker. | REG6,REG2,REG7
Regulatory | Antimony | Food-contact / textile | Caution | Food SML 0.04 mg/kg (low); OEKO-TEX extractable ~30 mg/kg; Sb2O3 suspected carcinogen. | REG2,REG7
Regulatory | Aluminium / Barium / Manganese | Food-contact polymer | Caution | EU 10/2011 SMLs: Al 1.0, Ba 1.0, Mn 0.6 mg/kg. | REG2
Regulatory | Tellurium | Powder handling / all | Caution | NIOSH/OSHA OEL ~0.1 mg/m3 (low) - occupational watch-out even though finished articles lightly regulated. | REG10,REG15
Regulatory | Chromium | Textile / leather / all | Caution | Cr(VI) restricted (REACH XVII 47; leather 0.0003%). Keep marker as Cr metal / Cr(III). | REG4
Regulatory | Nickel (benchmark; not in palette) | Textile / jewelry (skin) | Exclude | REACH Annex XVII Entry 27: Ni release 0.5 ug/cm2/wk (0.2 piercing). Sensitizer benchmark for skin-contact codes. | REG4,REG5
Regulatory | Titanium | Food / polymer | Go | TiO2 color additive (US 21 CFR 73.575, Ti <=1% of food). EU delisted E171 as food ADDITIVE (2022) but polymer-pigment use differs - confirm per use. | REG13
Regulatory | Silicon | Food / polymer / paper | Go | SiO2 GRAS (21 CFR 182.90). Benign. | REG14
Regulatory | Zr, Hf, Nb, Ta, W, Mo, Re, Ga, Ge, In, Bi, Sr, Y | Most apps | Go | No specific REACH XVII / RoHS / EU 10/2011 numeric limit located as markers (value not located != approved; confirm food-contact dossier if needed). | REG4,REG1
Regulatory | RoHS scope | Electronics / EEE | Info | RoHS (2011/65/EU) restricts Pb, Hg, Cd, Cr(VI), PBB/PBDE + 4 phthalates - NONE of the SMX markers are restricted. | REG3
Regulatory | As, Cd, Pb, Hg (excluded) | All | Exclude | EU 10/2011 'ND'; REACH Annex XVII 19/23/63; RoHS; OEKO-TEX tight - confirms exclusion correct. | REG2,REG3,REG4

## Gold Solubility Data
Maximum terminal solid solubility of X in fcc-Au (binary phase diagrams). KEY INSIGHT for SMX: at the <=30 ppm (0.003 wt%) target, almost ALL these limits have headroom - even 'near-zero' systems (e.g. Bi <0.06 at% ~ 600 ppm). So the binding GOLD constraints are usually (a) true immiscibility + very high melting point (W, Mo, Re, Ta) preventing homogeneous master-alloy prep, and (b) detectability/background - NOT the equilibrium solubility limit. Many large solubilities are retrograde/high-T and drop on cooling. *=jewelry reference case. Source: ASM/Massalski binary Au alloys, Okamoto JPE updates, Rider 1965 for rare earths; the PMC6811886 aggregate was cross-checked and its RE/'0' values rejected as unreliable.
Element | System type | Max solid solubility (at%) | Max solid solubility (wt%) | T of max (C) | Retained near RT? | Source | Verification
Pd* | Isomorphous (continuous fcc) | 100 | 100 | continuous | Yes (minor ordering) | Massalski Au-Pd; JPE | verified-search
Ag* | Isomorphous (lens) | 100 | 100 | continuous | Yes | Massalski Ag-Au; JPE | verified-search
Cu* | Isomorphous at high T (orders <410C) | 100 | 100 | continuous | Continuous; orders to AuCu/Au3Cu | Massalski Au-Cu; JPE | verified-search
Pt* | Continuous at high T; miscibility gap | 100 (gap apex ~56 at% Pt) | 100 | gap crit ~1200 | Phase-separates on cooling | Massalski Au-Pt; JPE | verified-search
Ni* | Continuous at high T; miscibility gap | 100 (gap apex 73 at% Ni) | 100 | gap crit ~816 | Phase-separates on cooling | Thermodynamic assessment; JPE | verified-search
Zn* | Compound-forming; large fcc terminal | 33.5 | 13.6 | n/s | Decreases/orders on cooling | Massalski Au-Zn | verified-fetched
V | Eutectoid; V3Au; wide fcc loop | ~58 (V-rich boundary; interpret w/ care) | ~32 | ~1244 | Strongly drops on cooling | Massalski (Smith) Au-V | verified-fetched
Cr | Compound (Au4Cr); extensive fcc | ~47 | ~20 | high T | Drops/orders on cooling | Massalski/Okamoto Au-Cr | verified-fetched
Mn | Compound/ordered (beta-AuMn) | ~31 | ~10 | high T | Extensive; orders on cooling | Massalski/Okamoto Au-Mn | verified-fetched
Co | Eutectic | 23.0 | 8.0 | 996.5 (eutectic) | Drops sharply (near 0 at RT) | Massalski Au-Co | verified-fetched
Al | Compound-forming (Au5Al2) | ~16 | ~2.5 | 545 | Drops on cooling | Hansen Al-Au | verified-fetched
In | Peritectic, retrograde solidus | 12.7 | 7.0 | 680 | Retrograde; drops on cooling | Massalski (Okamoto) Au-In | verified-fetched
Ga | Eutectic/peritectic, compound | ~12.4 | 4.6 | n/s | Largely retained (decreases) | Massalski Au-Ga | verified-fetched
Ti | Compound-forming (Au4Ti) | 12 | 3.1 | n/s | Decreases on cooling | Massalski Au-Ti | verified-fetched
Sc | Eutectic ((Au)-Au4Sc) | 8.8 | 2.1 | 1040 | Drops on cooling | Massalski Au-Sc | verified-fetched
Lu | Eutectic (890C) | 7.7 | 6.7 | 890 | Drops on cooling | Rider 1965 [65Rid] Au-Lu | verified-fetched
Zr | Peritectic (L+Au4Zr->(Au)) | 7.25 | 3.5 | ~1065 | Drops on cooling | Massalski Au-Zr | verified-fetched
Hf | Compound-forming | ~7 | ~7 | 700 | Drops on cooling | Hansen [62Sto] Au-Hf | verified-fetched
Yb | Eutectic (817C; divalent) | 6.9 | 6.1 | 817 | Drops on cooling | [65Rid] Au-Yb | verified-fetched
Sn | Peritectic/compound (AuSn) | 6.8 | 4.1 | ~280-520 | Drops on cooling | Massalski Au-Sn | verified-fetched
Tm | Eutectic ((Au)-TmAu4, 842C) | 6.5 | 5.5 | 842 | Drops on cooling | [65Rid] Au-Tm | verified-fetched
Er | Eutectic ((Au)-ErAu4, 812C) | 5.7 | 4.8 | 812 | Drops on cooling | [65Rid] Au-Er | verified-fetched
Nb | Peritectic, compound-forming | a few-several (uncertain) | ~4 (at 8 at%) | high T | Drops on cooling | Okamoto/Massalski JPE 1985 | qualitative
Ho | Eutectic (810C) | 3.92 | 3.3 | 810 | Drops on cooling | [65Rid] Au-Ho | verified-fetched
Ge | Simple eutectic (Au72Ge28) | ~3 | ~1.1 | ~361 (eutectic) | Near-zero retained | Massalski Au-Ge; JPE | verified-fetched
Dy | Eutectic (808C) | 2.3 | 1.9 | 808 | Drops to ~0.5 at% at 300C | [65Rid] Au-Dy | verified-fetched
Si | Simple eutectic (363C) | <2 | <0.3 | ~363 | Near-zero retained | Massalski Au-Si | verified-fetched
Tb | Eutectic (809C) | 1.5 | 1.2 | 809 | Drops on cooling | [65Rid] Au-Tb | verified-fetched
Mo | Simple eutectic (no compounds) | 1.25 | 0.62 | 1054 (eutectic) | Drops on cooling | Massalski Au-Mo | verified-fetched
Sb | Simple eutectic (357C; AuSb2) | <1.2 | <0.74 | ~357 | Near-zero retained | Massalski Au-Sb | verified-fetched
Gd | Eutectic (809C) | 0.7 | 0.56 | 809 | Drops on cooling | [65Rid] Au-Gd | verified-fetched
Sm | Compound-forming | 0.3 | ~0.23 | n/s | Drops on cooling | [65Rid] Au-Sm | verified-fetched
Nd | Compound-forming (eut. 808C) | 0.2-0.3 | ~0.2 | ~808 | Drops on cooling | [65Rid] Au-Nd | verified-fetched
Te | Eutectic/compound (AuTe2) | <0.15 | <0.10 | n/s | Near-zero | Massalski Au-Te | verified-fetched
Pr | Compound-forming | ~0.1 | ~0.07 | n/s | Drops on cooling | [65Rid] Au-Pr | verified-fetched
La | Compound-forming, eutectic | ~0.1 | ~0.07 | ~eutectic | Drops on cooling | Rider 1965 [65Rid] Au-La | verified-search
Bi | Simple eutectic (Au2Bi) | <0.06 | <0.06 | n/s | Near-zero | Massalski Au-Bi | verified-fetched
W | Immiscible (only pure components) | ~0 | ~0 | - | n/a | Massalski Au-W | verified-fetched
Y | Eutectic, compound-forming | ~2-3 (Dy-like, uncertain) | ~1.2 | ~eutectic | Drops on cooling | RE-Au review (Y~Dy) | qualitative
Ce | Compound-forming (eut. 9.5 at% Ce) | <~0.5 (qualitative) | <~0.35 | 808 (eutectic) | Drops on cooling | Massalski Au-Ce | qualitative
Eu | Compound-forming (divalent RE) | very small (qualitative) | - | - | - | Palenzona Au-Eu | qualitative
Ta | Peritectic; Au2Ta3; Au volatile | limited, uncertain | - | - | Drops on cooling | Okamoto/Massalski JPE | qualitative
Re | Eutectic/limited (refractory) | near-zero (qualitative) | - | - | n/a | Phase-diagram assessment | qualitative
Sr | Compound-forming | very small (qualitative) | - | - | - | Massalski Au-Sr | qualitative

## XRF Lines & Interference
Principal XRF emission lines (keV) for marker elements - from LBL X-Ray Data Booklet Table 1-2 (Bearden-based) / NIST SRD 128. Below: marker-relevant line OVERLAPS that constrain multi-element codes (EDXRF ~140 eV FWHM: <150 eV=Severe, 150-300 eV=Moderate, >300 eV=Minor).
Element | Z | Ka1 (keV) | La1 (keV) | Element A | Line A (keV) | Conflicts with B | Line B (keV) | Severity | Note | Ref
Al | 13 | 1.4867 | - | La | La 4.651 | Ti | Ka 4.511 / Kb 4.932 | Severe | La La between Ti Ka/Kb | X10,X2
Si | 14 | 1.7400 | - | Ce | La 4.840 | V | Ka 4.952 | Severe | Ce La ~ V Ka | X10,X2
Sc | 21 | 4.0906 | 0.3954 | Pr | Lb 5.489 | Cr | Ka 5.415 | Severe | Pr Lb on Cr Ka | X2
Ti | 22 | 4.5108 | 0.4522 | Nd | Lb 5.722 | Mn | Ka 5.899 / Cr Kb 5.947 | Severe | Nd Lb near Mn Ka / Cr Kb | X2
V | 23 | 4.9522 | 0.5113 | Eu | La 5.846 | Mn | Ka 5.899 | Severe | Eu La ~ Mn Ka (near-coincident) | X2
Cr | 24 | 5.4147 | 0.5728 | Eu | Lb 6.456 | Fe | Ka 6.404 | Severe | Eu Lb ~ Fe Ka (Fe ubiquitous) | X2,X7
Mn | 25 | 5.8988 | 0.6374 | Tb | La 6.273 | Fe | Ka 6.404 | Severe | Tb La on Fe Ka | X2
Co | 27 | 6.9303 | 0.7762 | Tb | Lb 6.978 | Co | Ka 6.930 | Severe | Tb Lb ~ Co Ka | X2
Ga | 31 | 9.2517 | 1.0979 | Er | La 6.949 | Co | Ka 6.930 | Severe | Er La ~ Co Ka (near-coincident) | X2
Ge | 32 | 9.8864 | 1.1880 | Ho | Lb 7.525 | Ni | Ka 7.478 / Co Kb 7.649 | Severe | Ho Lb ~ Ni Ka / Co Kb | X2
Sr | 38 | 14.165 | 1.8066 | Yb | La 7.416 | Ni | Ka 7.478 | Severe | Yb La ~ Ni Ka | X2
Y | 39 | 14.958 | 1.9226 | Lu | La 7.656 | Co | Kb 7.649 | Severe | Lu La ~ Co Kb | X2
Zr | 40 | 15.775 | 2.0424 | Lu | Lb 8.709 | Zn | Ka 8.639 | Severe | Lu Lb ~ Zn Ka | X2
Nb | 41 | 16.615 | 2.1659 | Gd | La 6.057 | Fe | Ka 6.404 | Moderate | Gd La below Fe Ka (Fe-rich matrices interfere via tail) | X2
Mo | 42 | 17.479 | 2.2932 | Sm | La 5.636 | Mn | Ka 5.899 | Moderate | Sm La below Mn Ka | X2
In | 49 | 24.210 | 3.2869 | Nd | La 5.230 | Cr | Ka 5.415 | Moderate | Nd La near Cr Ka | X10,X2
Sn | 50 | 25.271 | 3.4440 | La | Lb 5.042 | Pr | La 5.034 | Severe | adjacent-RE Lb(Z)~La(Z+2) - generic lanthanide trap | X2
Sb | 51 | 26.359 | 3.6047 | Ce | Lb 5.262 | Nd | La 5.230 | Severe | Ce Lb ~ Nd La | X2
Te | 52 | 27.472 | 3.7693 | Gd | Lb 6.713 | Ho | La 6.720 | Severe | Gd Lb ~ Ho La | X2
La | 57 | 33.442 | 4.6510 | Tb | Lb 6.978 | Er | La 6.949 | Severe | Tb Lb ~ Er La | X2
Ce | 58 | 34.720 | 4.8402 | As | Ka 10.544 | Pb | La 10.552 | Severe | textbook As-Ka / Pb-La coincidence | X2,X7
Pr | 59 | 36.026 | 5.0337 | S | Ka 2.308 | Mo | La 2.293 | Severe | classic S-Ka / Mo-La (+ Pb Ma 2.346) | X2,X7
Nd | 60 | 37.361 | 5.2304 | Pb | Ma 2.346 | Mo | La 2.293 / S Ka 2.308 | Severe | three-way S/Mo/Pb pileup ~2.3 keV | X2
Sm | 62 | 40.118 | 5.6361 | Zr | Ka 15.775 | Sr | Kb 15.836 | Severe | Sr Kb on Zr Ka (Rb-Sr-Y-Zr-Nb ladder) | X2
Eu | 63 | 41.542 | 5.8457 | Nb | Ka 16.615 | Y | Kb 16.738 | Severe | Y Kb on Nb Ka (ladder continues) | X2
Gd | 64 | 42.996 | 6.0572 | Ti | Ka 4.511 | Ba | La 4.466 | Severe | classic Ti-Ka / Ba-La (La La nearby too) | X2,X7
Tb | 65 | 44.482 | 6.2728 | In | La 3.287 | K | Ka 3.314 | Severe | In La ~ K Ka | X2
Dy | 66 | 45.998 | 6.4952 | Ta | La 8.146 | Cu | Ka 8.048 | Severe | Ta La ~ Cu Ka (Cu substrate masks Ta) | X2
Ho | 67 | 47.547 | 6.7198 | Re | La 8.653 | Zn | Ka 8.639 | Severe | Re La ~ Zn Ka (near-coincident) | X2
Er | 68 | 49.128 | 6.9487 | W | La 8.398 | Cu/Zn | Cu Ka 8.048 / Zn Ka 8.639 | Moderate | W La between Cu and Zn Ka | X2
Tm | 69 | 50.742 | 7.1799 | Hf | La 7.899 | Ni/Cu | Ni Kb 8.265 / Cu Ka 8.048 | Moderate | Hf La between Ni Kb and Cu Ka (W La 8.398 near) | X2
Yb | 70 | 52.389 | 7.4156 | Sn | La 3.444 | Ca/K | Ca Ka 3.692 / K Ka 3.314 | Moderate | Sn La near K/Ca K-lines (read Sn Ka 25.3) | X2
Lu | 71 | 54.070 | 7.6555 | Sb | La 3.605 | Ca | Ka 3.692 | Moderate | Sb La near Ca Ka (read Sb Ka 26.4) | X2
Hf | 72 | 55.790 | 7.8990 | Te | La 3.769 | Ca | Ka 3.692 | Moderate | Te La ~ Ca Ka (read Te Ka 27.5) | X2
Ta | 73 | 57.532 | 8.1461 | Ga | Ka 9.252 | Zn/W | Zn Kb 9.572 / W La 8.398 | Minor | Ga Ka generally clean unless Zn/W heavy | X2
W | 74 | 59.318 | 8.3976 | Ge | Ka 9.886 | Zn/W | Zn Kb 9.572 / W Lb | Minor | Ge Ka generally clean | X2
Re | 75 | 61.140 | 8.6525 | Sr | Ka 14.165 | W | Lb region | Minor | watch Sr Ka vs W Lb tails in W matrices | X2
Bi | 83 | 77.108 | 10.8388 | Bi | La 10.839 | - | (clean) | Minor | Bi La clean (note As/Pb 10.5 keV region nearby) | X2

## ICP Interference
ICP-OES emission-line and ICP-MS isobaric/polyatomic interferences among marker elements. Lanthanide OXIDE (MO+, +16 amu) interferences are the dominant ICP-MS constraint. Sources: May & Wiedmeyer (1998) polyatomic table, EPA 6020B/6010D, Daskalova REE-OES series, ICP-MS/MS reaction-cell literature.
Technique | Analyte (mass / line) | Interferent | Interfering species | Severity | Mitigation | Ref
ICP-MS | Eu (151/153) | Ba | 135Ba16O+ / 137Ba16O+, BaOH+ | Severe | N2O mass-shift (BaO2+ ->2.6%); reaction cell; oxide-ratio correction | I1,I6,I2
ICP-MS | Gd (155/157/158) | La, Pr, Ce | 139La16O+, 141Pr16O+, 142Ce16O+ | Severe | N2O mass-shift (Gd->GdO+); use 160Gd; oxide correction | I1,I6,I2
ICP-MS | Sm (152) | Ce | 136Ce16O+ (CeO) | Severe | use 147Sm; CeO/Ce oxide-ratio correction; reaction cell | I2
ICP-MS | Tb (159) | Nd, Pr | 143Nd16O+, 141Pr18O+ | Severe | monoisotopic - N2O mass-shift or oxide correction MANDATORY | I1,I2
ICP-MS | Dy (163) | Sm, Nd | 147Sm16O+ (+NdO) | Severe | use 161/162/164Dy; oxide-ratio correction | I1,I2
ICP-MS | Ho (165) | Sm | 149Sm16O+ | Severe | monoisotopic - N2O mass-shift or LREE-oxide correction MANDATORY | I1
ICP-MS | Er (166) | Nd, Sm | 160Nd16O+, 150Sm16O+ | Severe | use 167/168Er; reaction cell; oxide correction | I1
ICP-MS | Tm (169) | Eu | 153Eu16O+ | Severe | monoisotopic - N2O mass-shift or EuO/Eu correction MANDATORY | I1
ICP-MS | Yb (172/173) | Gd | 156Gd16O+, 157Gd16O+ | Moderate | use 171/174Yb; oxide correction | I1
ICP-MS | Lu (175) | Tb | 159Tb16O+ | Severe | near-monoisotopic - TbO correction or reaction cell needed | I1
ICP-MS | Hf (177) | Dy | 161Dy16O+ | Moderate | use 178/180Hf; oxide correction | I1
ICP-MS | Ta (181) | Ho | 165Ho16O+ | Severe | Ta monoisotopic - HoO correction or O2 reaction cell needed | I1
ICP-MS | W (182) | Er | 166Er16O+ | Moderate | use 183/184W; oxide correction | I1
ICP-MS | In (115) | Sn | 115Sn+ (isobaric, dm~0.0005 u) | Severe | use 113In + math correction via 118Sn; quad cannot resolve | I1
ICP-MS | Sb (123) | Te | 123Te+ (isobaric) | Moderate | use 121Sb (free of Te) | I1
ICP-MS | As (75) | Cl (matrix) | 40Ar35Cl+ (+ 59Co16O, CaO2) | Severe | He collision (KED); EPA ArCl correction eq.; avoid HCl | I1,I7
ICP-MS | V (51) | Cl, S | 35Cl16O+, 34S16OH+, 36Ar15N+ | Severe | He collision (KED); avoid HCl/H2SO4 | I1
ICP-MS | Cr (52/53) | Ar-C, Cl | 40Ar12C+, 35Cl16OH+, 37Cl16O+ | Severe | He KED; control organic-C load; avoid chloride | I1
ICP-MS | Ti (47/48) | P, S, Si | 31P16O+, 32S16O+, 30Si16OH+ | Moderate | He KED; use 49Ti; control P/S/Si | I1
ICP-MS | Co (59) | Ca | 43Ca16O+, 42Ca16OH+ | Moderate | He KED; matrix separation if Ca-rich | I1
ICP-MS | Ga (71) | Cl, Ar | 36Ar35Cl+, 37Cl16O18O+ | Moderate | He KED; avoid chloride; use 69Ga | I1
ICP-MS | Ge (72) | Ar, S, Ca | 36Ar2+, 40Ar32S+, 40Ca16O2+ | Severe | He KED; use 74Ge; control S/Ca | I1
ICP-OES | Sc / Y / REE lines | Ce, Nd matrices | dense Ce II / Nd II line + wing overlap | Severe | high-res echelle optics; inter-element correction (IEC); pick clean lines | I3,I4,I5
ICP-OES | Nd II 401.225 nm | Ce | Ce II 401.239 nm (dl ~14 pm) | Severe | high-res spectrometer; alternate Nd line; IEC | I3
ICP-OES | Cu 324.754 nm | Er | Er 324.750 nm (near-total overlap) | Severe | Kalman-filter / IEC; alternate Cu line | I3
ICP-OES | Gd | Ce, Nd | Ce/Nd line overlaps on Gd lines | Severe | high-res optics + IEC; reduce Ce/Nd co-content | I3
ICP-OES | V / Cr (oil, geol) | Fe, Ti | Fe & Ti line-rich spectra overlap V/Cr | Severe | IEC (EPA 6010D ICSAB); high-res optics; alt. lines | I8
ICP-OES | La II 408.6 nm | Ca (matrix) | Ca-induced suppression (not overlap) | Moderate | matrix-matched standards / standard addition | I8
ICP-OES | Ti / V (oil ASTM D5185) | Ca/P/Zn additive, Fe | strong-emitter wing overlap | Moderate | D5185 line set + IEC | I9

## Reference Library
Annotated bibliography (124 sources). Verification: verified-fetched = page/record content retrieved this session; verified-search = existence + metadata confirmed via search/Crossref but full page not fetched (often paywalled). No DOIs/authors fabricated. Ref IDs are cited from the Matrix, Rules, XRF and ICP sheets.
Ref ID | Title / Citation | Source | Year | Type | DOI / URL / Identifier | Dimension | Substrate | Elements | What it establishes | Verification
G1 | Okamoto & Massalski, The Au-Cr system | Bull. Alloy Phase Diagrams | 1985 | Phase-diagram | 10.1007/BF02880403 | Substrate solubility | Gold | Cr | Au-Cr binary; terminal fcc solubility + ordered phases | verified-fetched
G2 | Okamoto et al., The Au-Co system | Bull. Alloy Phase Diagrams | 1985 | Phase-diagram | 10.1007/BF02869509 | Substrate solubility | Gold | Co | Au-Co eutectic, large solid miscibility gap | verified-fetched
G3 | J.F. Smith, The Au-V system | Bull. Alloy Phase Diagrams | 1981 | Phase-diagram | 10.1007/BF02868289 | Substrate solubility | Gold | V | Au-V; intermediate compounds, limited terminal solubility | verified-fetched
G4 | Okamoto & Massalski, The Au-Sb system | Bull. Alloy Phase Diagrams | 1984 | Phase-diagram | 10.1007/BF02868954 | Substrate solubility | Gold | Sb | Au-Sb eutectic, AuSb2, very low Sb solubility | verified-fetched
G5 | H. Okamoto, Au-In | J. Phase Equilib. Diffusion | 2004 | Phase-diagram | 10.1007/s11669-004-0029-5 | Substrate solubility | Gold | In | Au-In; intermetallics + appreciable terminal fcc solubility | verified-fetched
G6 | Okamoto & Massalski, The Au-Te system | Bull. Alloy Phase Diagrams | 1984 | Phase-diagram | 10.1007/BF02868955 | Substrate solubility | Gold | Te | Au-Te eutectic, AuTe2, negligible solubility | verified-fetched
G7 | Massalski et al., The Au-Mo system | Bull. Alloy Phase Diagrams | 1986 | Phase-diagram | 10.1007/BF02867807 | Substrate solubility | Gold | Mo | Au-Mo near-immiscible, large miscibility gaps | verified-fetched
G8 | Okamoto & Massalski, The Au-Nb system | Bull. Alloy Phase Diagrams | 1985 | Phase-diagram | 10.1007/BF02869225 | Substrate solubility | Gold | Nb | Au-Nb; Nb3Au (A15), limited solubility | verified-fetched
G9 | J.L. Murray, The Au-Ti system | Bull. Alloy Phase Diagrams | 1983 | Phase-diagram | 10.1007/BF02868667 | Substrate solubility | Gold | Ti | Au-Ti; Au4Ti/AuTi intermetallics, modest solubility | verified-fetched
G10 | Okamoto & Massalski, The Au-Hf system | Bull. Alloy Phase Diagrams | 1984 | Phase-diagram | 10.1007/BF02872954 | Substrate solubility | Gold | Hf | Au-Hf; intermetallics, restricted solubility | verified-fetched
G11 | Massalski & Okamoto, The Au-Mn system | Bull. Alloy Phase Diagrams | 1985 | Phase-diagram | 10.1007/BF02869510 | Substrate solubility | Gold | Mn | Au-Mn extensive solid solubility + ordered phases | verified-fetched
G12 | Okamoto & Massalski, The Au-W system | Bull. Alloy Phase Diagrams | 1985 | Phase-diagram | 10.1007/BF02869226 | Substrate solubility | Gold | W | Au-W essentially immiscible, no compounds | verified-fetched
G13 | Okamoto & Massalski, The Au-Re system | Bull. Alloy Phase Diagrams | 1984 | Phase-diagram | 10.1007/BF02872959 | Substrate solubility | Gold | Re | Au-Re near-complete immiscibility | verified-fetched
G14 | Okamoto & Massalski, The Au-Ta system | Bull. Alloy Phase Diagrams | 1985 | Phase-diagram | 10.1007/BF02880525 | Substrate solubility | Gold | Ta | Au-Ta limited solubility, Ta3Au-type compounds | verified-fetched
G15 | H. Okamoto, Au-Zr | J. Phase Equilibria | 1999 | Phase-diagram | 10.1007/s11669-999-0002-4 | Substrate solubility | Gold | Zr | Au-Zr intermetallics, modest terminal solubility | verified-fetched
G16 | Okamoto et al., The Au-Cu system | J. Phase Equilibria | 1987 | Phase-diagram | 10.1007/BF02893155 | Substrate solubility | Gold | Cu | REFERENCE: complete fcc solution + AuCu/Au3Cu order | verified-fetched
G17 | Okamoto & Massalski, The Ag-Au system | Bull. Alloy Phase Diagrams | 1983 | Phase-diagram | 10.1007/BF02880317 | Substrate solubility | Gold | Ag | REFERENCE: complete fcc solubility (isomorphous) | verified-fetched
G18 | Okamoto & Massalski, The Au-Pd system | Bull. Alloy Phase Diagrams | 1985 | Phase-diagram | 10.1007/BF02880404 | Substrate solubility | Gold | Pd | REFERENCE: complete fcc solubility (isomorphous) | verified-fetched
G19 | Okamoto & Massalski, The Au-Si system | Bull. Alloy Phase Diagrams | 1983 | Phase-diagram | 10.1007/BF02884878 | Substrate solubility | Gold | Si | Au-Si eutectic ~363C; near-zero mutual solubility | verified-fetched
G20 | Okamoto & Massalski, The Au-Ge system | Bull. Alloy Phase Diagrams | 1984 | Phase-diagram | 10.1007/BF02868323 | Substrate solubility | Gold | Ge | Au-Ge eutectic ~361C; negligible solid solubility | verified-fetched
G21 | H. Okamoto, Au-Ga | J. Phase Equilib. Diffusion | 2013 | Phase-diagram | 10.1007/s11669-012-0178-x | Substrate solubility | Gold | Ga | Au-Ga intermetallics; limited terminal solubility | verified-fetched
G22 | Okamoto & Massalski, The Au-Sn system | Bull. Alloy Phase Diagrams | 1984 | Phase-diagram | 10.1007/BF02872904 | Substrate solubility | Gold | Sn | Au-Sn (AuSn...AuSn4); Au-rich eutectic; solder system | verified-fetched
G23 | Okamoto & Massalski, The Au-Bi system | Bull. Alloy Phase Diagrams | 1983 | Phase-diagram | 10.1007/BF02868093 | Substrate solubility | Gold | Bi | Au-Bi eutectic, Au2Bi; very low Bi solubility | verified-fetched
G24 | H. Okamoto, Au-Nd | J. Phase Equilib. Diffusion | 2007 | Phase-diagram | 10.1007/s11669-007-9148-0 | Substrate solubility | Gold | Nd | Au-Nd intermetallics; negligible terminal solubility | verified-fetched
G25 | H. Okamoto, Au-Pr | J. Phase Equilib. Diffusion | 2007 | Phase-diagram | 10.1007/s11669-007-9129-3 | Substrate solubility | Gold | Pr | Au-Pr line compounds; negligible solubility | verified-fetched
G26 | Au Binary Alloy Phase Diagrams | ASM Handbook Vol.3 | 2016 | Handbook/DB | 10.31399/asm.hb.v03.a0006146 | Substrate solubility | Gold | All Au-X | Consolidated Au-X binaries + crystallography; gap-filler for RE/Sr/Al/Sc | verified-fetched
G27 | La Binary Alloy Phase Diagrams | ASM Handbook Vol.3 | 2016 | Handbook/DB | 10.31399/asm.hb.v03.a0006173 | Substrate solubility | Gold | La | Au-La phase relations (line compounds, no terminal solubility) | verified-fetched
G28 | Mae, What the Darken-Gurry Plot Means About Solubility | Metall. Mater. Trans. A | 2016 | Methodology | 10.1007/s11661-016-3730-1 | Substrate solubility | General | size+EN | Darken-Gurry ellipse predicts terminal solubility (size + electronegativity) | verified-fetched
G29 | Miracle & Senkov, Critical Review of High Entropy Alloys | Acta Materialia | 2017 | Review | 10.1016/j.actamat.2016.08.081 | Substrate solubility | General | HR rules | Modern assessment of Hume-Rothery size/EN/VEC rules & limits | verified-fetched
G30 | Pei et al., ML prediction of solid-solution formation | npj Comput. Materials | 2020 | Methodology | 10.1038/s41524-020-0308-7 | Substrate solubility | General | predictors | ML predictors beyond classical Hume-Rothery rules | verified-fetched
G31 | Elliott & Shunk, The Au-Ga system | Bull. Alloy Phase Diagrams | 1981 | Phase-diagram | 10.1007/BF02868293 | Substrate solubility | Gold | Ga | Earlier Au-Ga assessment (corroborates G21) | verified-fetched
O1 | Multielement determination of used/unused lubricating oils by ICP-AES | ASTM D5185 | 2018 | Standard | store.astm.org/d5185-18.html | Detection / background | Oil | 22 elements | Primary ICP method; defines additive/wear/contaminant panel incl. Ti/V/Mn | verified-fetched
O2 | Additive elements in lubricating oils by ICP-AES | ASTM D4951 | 2019 | Standard | ASTM D4951 | Detection / background | Oil | Ba,B,Ca,Cu,Mg,Mo,P,S,Zn | Additive-element panel (Mo measured natively = FM background) | verified-search
O3 | Ca,Cl,Cu,Mg,P,S,Zn in oils by WDXRF | ASTM D6443 | 2019 | Standard | ASTM D6443 | Detection | Oil | Ca,Cl,Cu,Mg,P,S,Zn | WDXRF quantitation incl. S/P/Cl (P/S accounting) | verified-search
O4 | Additive elements in oils by EDXRF | ASTM D7751 | 2021 | Standard | store.astm.org/d7751-16r21.html | Detection | Oil | Mg,P,S,Cl,Ca,Zn,Mo | EDXRF method - matches SMX XRF readout architecture | verified-fetched
O5 | Ba,Ca,Mg,Zn in unused oils by AAS | ASTM D4628 | 2023 | Standard | ASTM D4628 | Detection | Oil | Ba,Ca,Mg,Zn | Working range ~10 ppm-1% confirms 5-50 ppm dosing detectable | verified-search
O6 | Sulfated ash from lubricating oils and additives | ASTM D874 | 2023 | Standard | astm.org/d0874-23.html | Regulatory (SAPS) | Oil | ash-forming metals | Defines sulfated ash (SA in SAPS) - core constraint for metal markers | verified-fetched
O7 | Engine Oil Licensing & Certification System | API 1509 (22nd-23rd ed.) | 2023 | Standard | api.org | Regulatory | Oil | markers | Explicitly permits performance-neutral markers; conformance audits | verified-fetched
O8 | Base Oil Interchangeability Guidelines (Groups I-V) | API 1509 Annex E | 2015 | Standard | api.org | Substrate context | Base oil | S, saturates | Base-oil group chemistry context (marker solubility, native S) | verified-fetched
O9 | ACEA Oil Sequences - Light-duty 2021 Rev.1 | ACEA | 2022 | Standard | acea.auto | Regulatory (SAPS) | Oil | ash,P,S | Low/mid-SAPS caps (C1/C4 ash <=0.5%; C2/C3 <=0.8%) | verified-search
O10 | API SQ / ILSAC GF-7 sulphated-ash debate | Fuels & Lubes (F&L Asia) | 2024 | Industry | fuelsandlubes.com | Regulatory (SAPS) | Oil | ash | GF-7/API SQ introduces 0.9% max sulfated ash (D874) | verified-search
O11 | ILSAC GF-6 chemical limits (P 0.06-0.08%, S caps, Noack) | ILSAC / oilspecifications.org | 2020 | Standard | oilspecifications.org/ilsac.php | Regulatory | Oil | P,S,Noack | P window & S caps constrain P/S-bearing ligands (markers are P/S-free) | verified-search
O12 | Oil-soluble colloidal additives | Curr. Opin. Colloid Interface Sci. | 2000 | Review | 10.1016/S1359-0294(00)00066-2 | Additive interaction | Oil | Ca,Mg | Overbased detergents neutralize carboxylic acids -> may sequester carboxylate markers | verified-fetched
O13 | Titanium-containing lubricating oil composition | US Patent 7,776,800 B2 | 2010 | Patent | patents.google.com/patent/US7776800B2 | Solubility / background | Oil | Ti | Ti neodecanoate as FM/AW 10-1500 ppm; Ti is an established additive (background) | verified-fetched
O14 | Ti / Zr neodecanoate product & CAS data | Alfa Chemistry / ChemicalBook | - | Supplier | alfa-chemistry.com | Solubility | Oil | Ti,Zr | Commercial oil-soluble Ti-neodecanoate (~6.7% Ti) & Zr-neodecanoate (~14% Zr) | verified-search
O15 | Molybdenum Octoate 15.5% | Shepherd Chemical | - | Supplier | shepchem.com | Solubility / background | Oil | Mo | Hydrocarbon-soluble Mo octoate (FM/AO) - heavy native Mo background | verified-fetched
O16 | Oil-soluble Mo multifunctional FM additives | US Patent 6,103,674 | 2000 | Patent | US6103674 | Background | Oil | Mo | Mo naphthenate/octoate/2-EH are established FM - reinforces Mo confound | verified-search
O17 | Tribological performance of organic molybdenum | PMC8191977 | 2021 | Journal | pmc.ncbi.nlm.nih.gov/articles/PMC8191977 | Additive interaction | Oil | Mo | MoDTC FM/MoS2 film; Mo-marker indistinguishable from FM Mo | verified-search
O18 | Synergistic MoDTC + ZDTP tribofilm behaviour | arXiv 0704.0338 | 2007 | Preprint | arxiv.org/abs/0704.0338 | Additive interaction | Oil | Mo,Zn,P,S | Mo co-reacts with ZDDP (MoS2 + phosphate) - reactive-marker caution | verified-search
O19 | Mechanism of ZDDP Antiwear Film Formation | Tribology Letters | 2016 | Journal | 10.1007/s11249-016-0706-7 | Additive interaction | Oil | Zn,P,S | ZDDP phosphate-glass tribofilm; reactive metals can co-deposit | verified-search
O20 | Engine oil additive effects on TWC & O2 sensors | SAE 940746 | 1994 | Conference | saemobilus.sae.org/content/940746 | Catalyst poisoning | Oil/exhaust | P,Zn,Ca,Mg | Oil-derived P poisons TWC/O2 sensor; Ca/Mg mitigate - poisoning framework | verified-fetched
O21 | Effects of oil phosphorus on TWC deactivation | Applied Catalysis | 2000 | Journal | sciencedirect.com (S0166983400818424) | Catalyst poisoning | Oil/exhaust | P,Zn | Quantifies P loss of washcoat area/OSC - poisoning reference | verified-search
O22 | Deactivation of P-poisoned diesel oxidation catalysts | Catal. Sci. Technol. (RSC) | 2020 | Journal | 10.1039/D0CY00589D | Catalyst poisoning | Oil/exhaust | P | Mechanistic P-poisoning of DOC - extends to diesel aftertreatment | verified-search
O23 | Substituent effects on volatility of metal beta-diketonates | Adv. Mater. Optics Electron. | 2000 | Journal | 10.1002/1099-0712(200005/10)10:3/5<223::AID-AMO411>3.0.CO;2-M | Thermal stability | Organometallic | Zr,Cr,Fe,Co,Sc,Al,Ga,Cu | TGA sublimation enthalpies; TMHD vs acac volatility (Zr/Co) | verified-search
O24 | Thermal stability & sublimation of metal beta-diketonates | J. Chem. Eng. Data | 2009 | Journal | 10.1021/je9001653 | Thermal stability | Organometallic | V,Cu,Zn,Tm,Dy | Sublimation pressures + stability for V and RE (Tm,Dy) acac | verified-fetched
O25 | Thermal stability & sublimation of metal acetylacetonates | Surf. Coat. Technol. | 2007 | Journal | 10.1016/j.surfcoat.2007.04.083 | Thermal stability | Organometallic | Al,Cr,Fe,Mn,Ni | TGA: Mn/Fe/Ni acac decompose at evaporator T; Cr/Al stable | verified-search
O26 | Thermal decomposition of vanadyl acetylacetonate | Inorganic Materials | 2015 | Journal | 10.1134/S0020168515090150 | Thermal stability | Organometallic | V | VO(acac)2 decomposes ~400C -> V2O5 (vs engine hot-zone temps) | verified-fetched
O27 | Three yttrium organometallics for YSZ by PE-CVD | Ceramics International | 2020 | Journal | osti.gov/biblio/1760141 | Thermal stability | Organometallic | Y | Y(TMHD)3 sublimes 92C; Y(acac)3 non-subliming (more retained) | verified-fetched
O28 | Metallic soaps / oil drying agents (carboxylate solubility) | MDPI Inorganics 4(2):11 + refs | 2016 | Review | mdpi.com/2304-6740/4/2/11 | Solubility | Oil/solvent | Co,Mn,Fe,Zr,Ca | Metal carboxylates (2-EH/neodecanoate/naphthenate) oil-soluble, water-insoluble; chain-length rationale | verified-search
O29 | Two oil-soluble organic titanium compounds (AW/EP) | J. Spectroscopy (Hindawi) | 2018 | Journal | hindawi.com/journals/jspec/2018/2576896 | Solubility | Oil | Ti | Additional Ti-organometallic precedent (S/N-containing variants) | verified-search
O30 | Transformation of CeO2 nanoparticles from a diesel fuel additive | Environ. Sci. Technol. | 2017 | Journal | 10.1021/acs.est.6b03173 | Fate / catalyst | Fuel/exhaust | Ce | Ceria fuel-borne catalyst transforms in combustion, persists in exhaust | verified-fetched
O31 | MMT (methylcyclopentadienyl Mn tricarbonyl) review | ICCT | - | Report | theicct.org | Catalyst poisoning | Fuel/exhaust | Mn | MMT -> Mn3O4 particulates degrade emission-control systems | verified-search
O32 | Oil-soluble WS2 nanosheets & tribology | Tribology International | 2019 | Journal | sciencedirect.com (S0301679X19301318) | Solubility | Oil | W | W delivered as WS2/nanosheet (no simple W-carboxylate) - availability gap | verified-search
P1 | Effect of TiO2 pigment type on UV degradation of coatings | J. Coatings Technol. Res. | 2010 | Journal | 10.1007/s11998-009-9216-y | Process / UV | Coating | TiO2 | Anatase/uncoated TiO2 photodegrades binder; coated rutile is safe | verified-fetched
P2 | Polyimide/CeO2 nanocomposites - thermal & mechanical | Polymers (MDPI) | 2020 | Journal | 10.3390/polym12091952 | Process / thermal | Polymer | CeO2 | CeO2 survives polyimide processing; raises performance | verified-fetched
P3 | Polyolefin/ZnO composites by melt processing | Molecules (MDPI) | 2019 | Journal | 10.3390/molecules24132432 | Process / dispersion | Polymer | ZnO | Oxide nanopowder melt-compounded into HDPE/PP (masterbatch route) | verified-fetched
P4 | ZnO crystallite size effect in PP nanocomposites | Composites Part B | 2015 | Journal | 10.1016/j.compositesb.2013.08.010 | Process / dispersion | Polymer | ZnO | Oxide particle size governs dispersion/flow/thermal stability | verified-fetched
P5 | ZrO2 nanoparticles in polycarbonate | European Polymer J. | 2013 | Journal | 10.1016/j.eurpolymj.2013.04.019 | Process / thermal | Polymer | ZrO2 | ZrO2 survives PC melt; affects degradation kinetics | verified-fetched
P6 | Nanofillers as thermal stabilizers in LDPE | Polym. Degrad. Stab. | 2009 | Journal | 10.1016/j.polymdegradstab.2008.10.011 | Process / thermal | Polymer | oxide nanofillers | Some oxides stabilize, others catalyze degradation - choice matters | verified-fetched
P7 | Polyimide/Bi2O3 composites | Heliyon | 2019 | Journal | 10.1016/j.heliyon.2019.e01703 | Process / thermal | Polymer | Bi2O3 | High Bi2O3 loadings raise composite thermal stability | verified-fetched
P8 | Bi2O3 micro/nano in epoxy - thermal/mechanical | Appl. Radiat. Isot. | 2021 | Journal | 10.1016/j.apradiso.2021.109780 | Process / thermal | Polymer/coating | Bi2O3 | Bi2O3 well-tolerated, improves thermal stability in epoxy | verified-fetched
P9 | Sb2O3/SnO2 in flexible PVC films | J. Appl. Polym. Sci. | 2024 | Journal | 10.1002/app.56045 | Process / thermal | Polymer (PVC) | Sb2O3,SnO2 | Sb2O3/SnO2 oxides disperse & are processing-stable in PVC | verified-fetched
P10 | Cerium molybdenum oxides as benign pigments | Dyes and Pigments | 2007 | Journal | 10.1016/j.dyepig.2006.07.021 | Process / UV | Coating/pigment | Ce,Mo | RE-oxide pigments: high thermal/chemical stability, good dispersibility | verified-fetched
P11 | Mixed rare-earth oxides as benign pigments | Dyes and Pigments | 2008 | Journal | 10.1016/j.dyepig.2006.08.036 | Process / UV | Coating/pigment | RE oxides | RE-oxide pigments heat/light/weather/solvent/chemical resistant | verified-fetched
P12 | Colored cool colorants based on RE metal ions | Solar Energy Mater. Solar Cells | 2008 | Journal | 10.1016/j.solmat.2008.06.008 | Process / UV | Coating | RE oxides | RE-oxide colorants weather/UV-stable, high NIR reflectance | verified-fetched
P13 | Doped RE oxides for benign reddish-yellow pigments | Chemistry Letters | 2008 | Journal | 10.1246/cl.2008.902 | Process / UV | Coating | Ce,Pr | Doped RE oxides thermally/chemically stable pigments | verified-fetched
P14 | CeO2 nanoparticles in nitrile-rubber adhesive (silane mod.) | ACS Omega | 2022 | Journal | 10.1021/acsomega.2c05092 | Process / dispersion | Coating/polymer | CeO2 | Silane surface modification disperses CeO2 / prevents agglomeration | verified-fetched
P15 | CeO2-doped cellulose acetate films (DoE optimization) | J. Mater. Res. Technol. | 2025 | Journal | 10.1016/j.jmrt.2025.01.224 | Process / dispersion | Polymer (cellulosic) | CeO2 | CeO2 incorporated/optimized in cellulose-derived film | verified-fetched
P16 | Natural dyeing of cotton using RE salts as mordant | Pigment & Resin Technol. | 2023 | Journal | 10.1108/PRT-05-2023-0037 | Textile fastness | Textile (cotton) | RE salts | RE salts effective mordants at ~1/10 alum dose; improve fastness | verified-fetched
P17 | Rare-earth ions as antibacterial agents for wool/cotton | Chemical Papers | 2022 | Journal | 10.1007/s11696-021-01999-9 | Textile fastness | Textile | RE (Ce3+) | RE3+ adsorbs to cellulose -OH; wash-durable to 50 cycles | verified-fetched
P18 | Rare-earth marking on anti-counterfeiting waterless dyeing | AATCC J. Research | 2024 | Journal | 10.1177/24723444231206855 | Textile marking | Textile (dyeing) | RE | Closest analog: RE covert markers in dyeing, read by ICP-OES; survives dyeing | verified-fetched
P19 | RE pretreatment improves reactive dye on banana fiber | Molecules (MDPI) | 2025 | Journal | 10.3390/molecules30010176 | Textile fastness | Textile (cellulosic) | RE | RE complexes improve reactive-dye fixation (+~1 grade), cut salt 70% | verified-fetched
P20 | Thermal Decomposition of Metal Nitrates in Air and H2 | J. Phys. Chem. B | 2003 | Journal | 10.1021/jp026961c | Process / thermal | Marker form | nitrates | Metal nitrates decompose to oxides via hydroxy-nitrate, release NO2 | verified-fetched
P21 | Rutile TiO2 in plastic masterbatch (color stability) | Industry / trade | 2024 | Trade | titanmastech.com | Process / thermal | Polymer (masterbatch) | TiO2 | Rutile TiO2 inert, processes ~280-300C without decomposition (corroborating) | verified-search
P22 | Formation & thermal decomposition of RE carbonates | J. Materials Science | - | Journal | 10.1007/BF00553839 | Process / thermal | Marker form | RE carbonates | RE carbonates decompose stepwise (Ln2(CO3)3 -> Ln2O2CO3 -> Ln2O3) | verified-search
P23 | Thermal decomposition of cerium oxalate | J. Thermal Anal. Calorim. | - | Journal | 10.1007/BF01932788 | Process / thermal | Marker form | Ce oxalate | Cerous oxalate -> ceria in two steps (~130C dehydr.; ~360C decomp.) | verified-search
P24 | Thermal decomposition of cerium(III) nitrate hydrate | OSTI.gov record | - | Report | osti.gov/biblio/4040438 | Process / thermal | Marker form | Ce nitrate | Ce(III) nitrate decomposes ~190-300C -> oxide | verified-search
X1 | NIST X-Ray Transition Energies (SRD 128); Deslattes et al. | NIST PML / Rev. Mod. Phys. 75,35 | 2003 | DB / journal | 10.1103/RevModPhys.75.35 | Detection (XRF) | - | Z=10-100 | SI-traceable transition energies (Ka1=KL3, La1=L3M5) with uncertainties | verified-fetched
X2 | X-Ray Data Booklet, Table 1-2 (principal emission lines) | LBNL Center for X-ray Optics | 2009 | Handbook/table | xdb.lbl.gov/Section1/Table_1-2.pdf | Detection (XRF) | - | Z=3-95 | Working line-energy table used for the marker palette & overlaps | verified-fetched
X3 | J.A. Bearden, X-Ray Wavelengths | Rev. Mod. Phys. 39,78 | 1967 | Journal (eval.) | 10.1103/RevModPhys.39.78 | Detection (XRF) | - | All elements | Original evaluated wavelength/energy data underlying Table 1-2 | verified-search
X4 | xraylib - library for X-ray-matter interactions | Schoonjans et al. / GitHub | 2011 | Software DB | 10.1016/j.sab.2011.09.011 | Detection (XRF) | - | All elements | Programmatic line energies/edges/yields for code compatibility checks | verified-search
X5 | XrayDB - X-ray reference data (SQLite) | xraypy / GitHub | 2025 | Software DB | github.com/xraypy/XrayDB | Detection (XRF) | - | Z<=98 | SQLite/Python DB implementing ELAM line energies | verified-search
X6 | Elam, Ravel & Sieber, atomic database for X-ray calc. | Radiat. Phys. Chem. 63,121 | 2002 | Journal (DB) | 10.1016/S0969-806X(01)00227-4 | Detection (XRF) | - | All elements | The ELAM compiled database (lines/yields) behind X4/X5 | verified-search
X7 | Handbook of X-Ray Spectrometry, 2nd ed. | Van Grieken & Markowicz (eds.) | 2002 | Handbook | ISBN 0-8247-0600-5 | Detection (XRF) | - | All elements | Detection-limit theory + spectral-overlap correction (EDXRF/WDXRF) | verified-search
X8 | Guide for Elemental Analysis by WDXRF | ASTM E1621-22 | 2022 | Standard | store.astm.org/e1621-21.html | Detection (XRF) | Metals/ceramics | - | Method validation: detection limits, line-overlap handling (WDXRF) | verified-search
X9 | Chemical analysis of refractories by XRF (fused bead) | ISO 12677:2011 | 2011 | Standard | iso.org/standard/51445.html | Detection (XRF) | Oxides/ceramics | - | Fused-bead WDXRF protocol; matrix/overlap caveats | verified-search
X10 | High-energy interference-free K-line synchrotron XRF of REEs | Metallomics 15, mfad050 | 2023 | Journal | academic.oup.com/metallomics/article/15/9/mfad050 | Detection (XRF) | - | Y,La,Ce,Pr,Nd | Documents REE L vs 3d-metal Ka overlap (4.5-8.7 keV); K-line workaround | verified-fetched
I1 | A Table of Polyatomic Interferences in ICP-MS (May & Wiedmeyer) | Atomic Spectroscopy 19(5) | 1998 | Journal | PerkinElmer hosted PDF | Detection (ICP) | - | all masses | Canonical polyatomic + oxide interference table (cited by EPA 6020) | verified-fetched
I2 | ICP-MS Lanthanide Interference Corrections (Hollocher) | Union College courseware | - | Method | muse.union.edu/hollochk/.../ree-corrections | Detection (ICP) | - | La-Lu,Ba | Working MO+/M+ & MOH+/M+ correction scheme (CeO,PrO,BaO) | verified-fetched
I3 | Spectral interferences of Sc,Y,REE in Ce/Nd/La matrices by ICP-AES (I) | Spectrochim. Acta B 47 | 1992 | Journal | 10.1016/0584-8547(92)80148-a | Detection (ICP-OES) | - | Sc,Y,REE | Ce/Nd matrices give heavy line+wing interference; La cleaner | verified-search
I4 | Spectral interferences ... Lu and Y matrices (IV) | Spectrochim. Acta B 53 | 1998 | Journal | 10.1016/s0584-8547(98)00199-2 | Detection (ICP-OES) | - | Lu,Y | OES line-overlap mapping for Lu/Y; line-selection guidance | verified-search
I5 | Spectral interferences ... Ytterbium (VI) | Spectrochim. Acta B 57 | 2002 | Journal | 10.1016/s0584-8547(02)00064-2 | Detection (ICP-OES) | - | Yb | Yb-matrix line-overlap mapping; least-interfered lines | verified-search
I6 | Determination of REEs by ICP-MS/MS with N2O reaction gas (Zhu) | Frontiers in Chemistry | 2022 | Journal | 10.3389/fchem.2022.912938 | Detection (ICP-MS) | - | La-Lu,Ba | N2O mass-shift removes BaO on Eu & LaO on Gd without math correction | verified-fetched
I7 | ICP-Mass Spectrometry (SW-846) | EPA Method 6020B | 2014 | Regulatory method | epa.gov (6020b.pdf) | Detection (ICP-MS) | - | all 6020 analytes | Isobaric/molecular interference framework; ArCl & oxide corrections | verified-fetched
I8 | ICP-OES (SW-846) | EPA Method 6010D | 2018 | Regulatory method | epa.gov/hw-sw846 (6010d) | Detection (ICP-OES) | - | multi-element | Requires inter-element correction (IEC) & interference-check solutions | verified-fetched
I9 | Multielement determination of oils by ICP-AES | ASTM D5185 | 2018 | Standard | store.astm.org/d5185-18.html | Detection (ICP-OES) | Oil | Al,Si,Ti,V,Cr,Mn,Mo,Sn | ICP-OES protocol/wavelengths for oil-matrix marker quantification | verified-search
I10 | Application of ICP-MS (water) - selected elements | ISO 17294-2:2023 | 2023 | Standard | iso.org/standard/82245.html | Detection (ICP-MS) | - | ~70 incl. all RE | Reference ICP-MS method; analyte list ~ entire SMX palette; flags RE oxide overlap | verified-search
I11 | Reaction data for 70 elements (O2/NH3/H2) ICP-QQQ | Agilent TN 8800 (5991-4585EN) | 2014 | Vendor note | agilent.com | Detection (ICP-MS) | - | 70 elements incl. RE | Reaction-cell chemistry data underpinning interference removal | verified-search
I12 | Oxide interference correction on Sc & REE by ICP-MS (An et al.) | J. Earth Science (Springer) | 2019 | Journal | 10.1007/s12583-019-0898-5 | Detection (ICP-MS) | - | Sc,La-Lu | Practical LREE-oxide -> MREE/HREE correction via oxide-ratio monitoring | verified-search
REG1 | Plastic materials & articles intended to contact food | EU Regulation 10/2011 | 2011 | Regulation | eur-lex.europa.eu/eli/reg/2011/10 | Regulatory | Polymer (food) | all metals (SML) | Base food-contact regime: positive list + Specific Migration Limits | verified-search
REG2 | Amending 10/2011 (Annex II metals table) | EU Regulation 2020/1245 | 2020 | Amendment | eur-lex.europa.eu/eli/reg/2020/1245 | Regulatory | Polymer (food) | Al,Sb,Ba,Co,Mn,Ni,La-group... | Adds/updates SMLs for ~24 elements incl. lanthanide-group 0.05 mg/kg | verified-fetched
REG3 | RoHS 2 + Annex II (Delegated Dir. 2015/863) | Directive 2011/65/EU | 2011 | Directive | eur-lex.europa.eu/eli/dir/2011/65 | Regulatory | Electronics | Pb,Hg,Cd,Cr(VI)+phthalates | 10 restricted substances - NONE are SMX markers | verified-search
REG4 | Conditions of restriction (consolidated) | REACH Annex XVII (ECHA) | current | Restriction list | echa.europa.eu/substances-restricted-under-reach | Regulatory | All | As,Cd,Ni,Cr(VI),Pb | Restriction entries; Ni (27) & Cr(VI) (47) most relevant | verified-search
REG5 | Nickel release (jewelry/skin) | REACH Annex XVII Entry 27 | current | Restriction | echa.europa.eu | Regulatory | Textile/jewelry (skin) | Ni | 0.5 ug/cm2/wk skin; 0.2 piercing - sensitizer benchmark | verified-search
REG6 | Cobalt dichloride substance info (SVHC) | ECHA Candidate List | 2008 | SVHC | echa.europa.eu/substance-information/.../100.028.718 | Regulatory | All | Co | Cobalt compounds = SVHC (carcinogenic + reprotoxic) | verified-search
REG7 | Standard 100 Annex 4 (extractable heavy metals) | OEKO-TEX | 2025 | Standard | oeko-tex.com | Regulatory | Textile (skin) | Sb,Co,Ni,Cr,Cu,Pb,As | Extractable-metal limits by product class (Co 1.0 Class I; Sb ~30) | verified-search
REG8 | API SP / ILSAC GF-6 / ACEA SAPS | API / ILSAC / ACEA | 2022 | Industry spec | api.org | Regulatory | Oil | S,P,sulfated ash | De-facto chemical limits: low-SAPS ash <=0.8%, P <=0.08%, S <=0.3% | verified-search
REG9 | Toxicological Profiles (Sb,Mn,V,Ba,Sr,Co) | ATSDR / CDC | 2019-25 | Tox profile | atsdr.cdc.gov/toxprofiles | Toxicology | All | Sb,Mn,V,Ba,Sr,Co | MRLs + adverse-effect reviews (Mn neuro; V respiratory) | verified-search
REG10 | Pocket Guide - Tellurium / Bismuth telluride | NIOSH / CDC | current | OEL guide | cdc.gov/niosh/npg | Toxicology | Occupational | Te,Bi | Te REL/PEL 0.1 mg/m3; Bi2Te3 10 mg/m3 | verified-search
REG11 | Registered-substance dossiers (DNELs) | ECHA | current | REACH dossier | echa.europa.eu/information-on-chemicals | Toxicology | All | Ce,La,RE,refractory | DNELs/classification per REACH registration | verified-search
REG12 | Reviews on rare-earth element human-health toxicity | Frontiers / PMC | 2022-24 | Review | frontiersin.org (fenvs.2022.948041) | Toxicology | RE markers | La-Lu | Pneumoconiosis/biopersistence/fibrosis on inhalation (powder handling) | verified-search
REG13 | Titanium dioxide (color additive) | 21 CFR 73.575 (US eCFR/FDA) | current | Regulation | ecfr.gov (73.575) | Regulatory | Polymer/food | Ti | TiO2 color additive; Ti <=1% wt of food | verified-search
REG14 | Silicon dioxide GRAS | 21 CFR 182.90 (US eCFR/FDA) | current | Regulation | ecfr.gov (part 182) | Regulatory | Polymer/paper/food | Si | SiO2 GRAS; migrates from paper/board | verified-search
REG15 | Bismuth telluride dossier | CAMEO Chemicals / NIOSH | current | Tox/hazard | cameochemicals.noaa.gov/chemical/25002 | Toxicology | Occupational | Bi,Te | Target organs; irritant; Te drives Bi-telluride hazard | verified-search